## ML_Data
Sample Name | Conductivty | Na2O | Al2O3 | P2O5 | NaF | Na2SO4 | NaCl
ML-1 | 1.58e-08 | 37.5 | 22.5 | 37.5 | 2.5 | 0 | 0
ML-2 | 3.75e-08 | 37.5 | 25 | 37.5 | 0 | 0 | 0
ML-3 | 2.66e-08 | 37.5 | 20 | 37.5 | 5 | 0 | 0
ML-4 | 5.09e-08 | 37.5 | 17.5 | 37.5 | 7.5 | 0 | 0
ML-5 | 4.8e-08 | 37.5 | 15 | 37.5 | 10 | 0 | 0
ML-6 | 2.59e-08 | 37.5 | 12.5 | 37.5 | 12.5 | 0 | 0
ML-7 | 4.96e-08 | 37.5 | 22.5 | 37.5 | 0 | 2.5 | 0
ML-8 | 6.36e-08 | 37.5 | 20 | 37.5 | 0 | 5 | 0
ML-9 | 1.38e-07 | 37.5 | 17.5 | 37.5 | 0 | 7.5 | 0
ML-10 | 1.24e-07 | 37.5 | 15 | 37.5 | 0 | 10 | 0
ML-11 | 3.42e-08 | 36.75 | 14.7 | 36.75 | 9.8 | 2 | 0
ML-12 | 5.86e-08 | 36 | 14.4 | 36 | 9.6 | 4 | 0
ML-13 | 2.78e-07 | 35.25 | 14.1 | 35.25 | 9.4 | 6 | 0
ML-14 | 1.54e-07 | 34.5 | 13.8 | 34.5 | 9.2 | 8 | 0
ML-15 | 9.23e-07 | 28.2 | 11.28 | 28.2 | 3.52 | 8.8 | 20
ML-16 | 9.38e-07 | 28.2 | 11.28 | 28.2 | 1.52 | 10.8 | 20
ML-17 | 4.7e-07 | 28.2 | 11.28 | 28.2 | 0 | 0 | 32.32
ML-18 | 5.81e-07 | 32.5 | 7.24 | 32.5 | 0 | 0 | 27.76
ML-19 | 4.74e-07 | 28.25 | 0 | 28.25 | 2.5 | 16 | 25
ML-20 | 1.02e-06 | 30.2 | 6.28 | 30.2 | 0 | 8.32 | 25
ML-21 | 1.18e-06 | 26.2 | 6.28 | 26.2 | 0 | 8.32 | 33
ML-22 | 2.35e-06 | 28.2 | 6.28 | 28.2 | 0 | 8.32 | 29
ML-23 | 2.07e-06 | 28.2 | 3.28 | 28.2 | 0 | 4.33 | 35.99
ML-24 | 2.33e-06 | 28.2 | 6.28 | 28.2 | 0 | 6.32 | 31
ML-25 | 2.06e-06 | 28.2 | 6.28 | 28.2 | 0 | 10.32 | 27
ML-26 | 1.27e-06 | 28.2 | 6.28 | 28.2 | 0 | 12.32 | 25
ML-27 | 4.29e-07 | 28.2 | 3.28 | 28.2 | 0 | 12.32 | 28